## Sheet1
Data Hasil Pengujian Angka Kekerasan Mikro Dengan Skala Vickers
Austenitic Stainless Steel 301 (JIS S30100) | [9 empty] | 129 | 273 | 275 | 1.116279 | 1.131783
[6 empty] | 4. Suhu Carburizing 900° C , Waktu 1 Jam |  |  |  | 129 | 340 | 350 | 1.635659 | 1.713178
1. WJP Time 1 hours | [9 empty] | 129 | 374 | 384 | 1.899225 | 1.976744
[6 empty] | Jarak Dari Permukaan | Komposisi Serbuk Cangkang Kerang Mutiara
Distance from Surface | WJP Pressure |  |  |  |  | (μm) | (SCKM)
(μm) | (MPa) | [5 empty] | 10% | 20% | 30%
[6 empty] | 0 | 275 | 325 | 410
0 | 280 | 300 | 310 |  |  | 100 | 270 | 318 | 405
100 | 268 | 286 | 290 |  |  | 200 | 261 | 305 | 391
200 | 255 | 271 | 275 |  |  | 300 | 245 | 295 | 382
300 | 243 | 255 | 260 |  |  | 400 | 220 | 282 | 370
400 | 230 | 240 | 245 |  |  | 500 | 195 | 258 | 350
500 | 228 | 230 | 235 |  |  | 600 | 175 | 225 | 315
600 | 227 | 228 | 230 |  |  | 700 | 150 | 190 | 245
700 | 225 | 225 | 225 |  |  | 800 | 130 | 131 | 131
800 | 220 | 220 | 220 |  |  | 900 | 131 | 131 | 132
900 | 220 | 220 | 220 |  |  | 1000 | 130 | 131 | 132
1000 | 220 | 220 | 220 |  |  | 1100 | 130 | 130 | 132
1100 | 220 | 220 | 220 |  |  | 1200 | 129 | 131 | 132
1200 | 220 | 220 | 220
[13 empty] | 1.51938 |  | 129 | 322 | 325 | 1.496124
[13 empty] | 3.069767 |  | 129 | 524 | 525 | 3.062016 | 2.100775 | 129 | 400 | 410 | 2.178295
[13 empty] | 3.767442 |  | 129 | 585 | 615 | 3.534884 | 3.612403 | 129 | 595 | 595 | 3.612403
[19 empty] | 4.054264 | 129 | 652 | 662 | 4.131783
2. WJP Time 2 hours | [5 empty] | 5. Suhu Carburizing 900° C , Waktu 2 Jam
Jarak Dari Permukaan | Komposisi Serbuk Cangkang Kerang Mutiara |  |  |  |  | Jarak Dari Permukaan | Komposisi Serbuk Cangkang Kerang Mutiara
(μm) | (SCKM) |  |  |  |  | (μm) | (SCKM)
| 10% | 20% | 30% |  |  |  | 10% | 20% | 30%
0 | 340 | 424 | 495 |  |  | 0 | 350 | 535 | 615
100 | 313 | 400 | 465 |  |  | 100 | 323 | 495 | 586
200 | 295 | 375 | 430 |  |  | 200 | 295 | 436 | 561
300 | 275 | 350 | 400 |  |  | 300 | 265 | 381 | 529
400 | 260 | 321 | 370 |  |  | 400 | 250 | 342 | 485
500 | 250 | 290 | 340 |  |  | 500 | 225 | 293 | 440
600 | 235 | 260 | 300 |  |  | 600 | 206 | 247 | 368
700 | 230 | 240 | 260 |  |  | 700 | 186 | 218 | 285
800 | 220 | 220 | 220 |  |  | 800 | 162 | 178 | 215
900 | 220 | 220 | 220 |  |  | 900 | 130 | 131 | 131
1000 | 220 | 220 | 220 |  |  | 1000 | 131 | 131 | 132
1100 | 220 | 220 | 220 |  |  | 1100 | 130 | 131 | 132
1200 | 220 | 220 | 220 |  |  | 1200 | 129 | 131 | 132
3. WJP Time 3 hours | [5 empty] | 6. Suhu Carburizing 900 ° C , Waktu 3 Jam
Jarak Dari Permukaan | Komposisi Serbuk Cangkang Kerang Mutiara |  |  |  |  | Jarak Dari Permukaan | Komposisi Serbuk Cangkang Kerang Mutiara
(μm) | (SCKM) |  |  |  |  | (μm) | (SCKM)
| 10% | 20% | 30% |  |  |  | 10% | 20% | 30%
0 | 374 | 485 | 552 |  |  | 0 | 384 | 615 | 662
100 | 341 | 450 | 515 | 0.07373568 |  | 100 | 340 | 538 | 646
200 | 315 | 415 | 480 | 0.07671841 |  | 200 | 310 | 476 | 616
300 | 284 | 370 | 440 | 0.08079709 |  | 300 | 285 | 401 | 590
400 | 265 | 335 | 400 | 0.08364345 |  | 400 | 268 | 355 | 537
500 | 245 | 293 | 355 | 0.0869905 |  | 500 | 244 | 313 | 478
600 | 235 | 257 | 310 | 0.08882208 |  | 600 | 225 | 267 | 398
700 | 230 | 232 | 260 | 0.08978235 |  | 700 | 206 | 238 | 325
800 | 220 | 220 | 220 | 0.09180018 |  | 800 | 182 | 198 | 265
900 | 220 | 220 | 220 | 0.09180018 |  | 900 | 150 | 164 | 183
1000 | 220 | 220 | 220 | 0.09180018 |  | 1000 | 130 | 131 | 131
1100 | 220 | 220 | 220 | 0.09180018 |  | 1100 | 131 | 131 | 132
1200 | 220 | 220 | 220 | 0.09180018 |  | 1200 | 130 | 131 | 132
Tanpa Perlakuan Pack Carburizing.
Jarak Dari Permukaan | Komposisi SCKM | d1 (mm) | d2 (mm) | d rata rata | HV
(μm) | (%) |  |  | (mm) | Kg/mm2
0 |  | 0.12 | 0.06360036 | 0.09180018 | 220
100 |  | 0.13 | 0.05360036 | 0.09180018 | 220
200 |  | 0.12 | 0.06360036 | 0.09180018 | 220
300 |  | 0.125 | 0.05860036 | 0.09180018 | 220
400 |  | 0.12 | 0.06360036 | 0.09180018 | 220
500 |  | 0.12 | 0.06360036 | 0.09180018 | 220
600 |  | 0.13 | 0.05360036 | 0.09180018 | 220
700 |  | 0.12 | 0.06360036 | 0.09180018 | 220
800 |  | 0.12 | 0.06360036 | 0.09180018 | 220
900 |  | 0.126 | 0.05760036 | 0.09180018 | 220
1000 |  | 0.12 | 0.06360036 | 0.09180018 | 220
1100 |  | 0.127 | 0.05660036 | 0.09180018 | 220
1200 |  | 0.125 | 0.05860036 | 0.09180018 | 220

## Tebal Lapisan Karbon Spesimen
K | A | B | C | D
129.78 | 154.74 | 206.62 | 232.36 | 240.23
118.48 | 168.38 | 202.76 | 209.21 | 234.16
115.83 | 152.43 | 176.55 | 234.37 | 274.82
120.51 | 186.21 | 199.28 | 205.20 | 289.26
115.83 | 176.06 | 186.66 | 234.90 | 250.54
120.08 | 167.56 | 194774 | 223.20 | 257.80

## dimeter vickers
Data Diagonal Hasil Pijakan Indentor
Pack Carburizing T: 875, t : 1 jam | [5 empty] | Pack Carburizing T: 875, t : 2 jam | [5 empty] | Pack Carburizing T: 875, t : 3 jam
Jarak Dari Permukaan (μm) | Komposisi SCKM | d1 (mm) | d2 (mm) | d rata rata | HV | Jarak Dari Permukaan | Komposisi SCKM | d1 (mm) | d2 (mm) | d rata rata | HV | Jarak Dari Permukaan | Komposisi SCKM | d1 (mm) | d2 (mm) | d rata rata | HV
| (%) |  |  | (mm) | Kg/mm2 | (μm) | (%) |  |  | (mm) | Kg/mm2 | (μm) | (%) |  |  | (mm) | Kg/mm2
| 10 | 0.08240879 | 0.08240879 | 0.08240879 | 273 |  | 10 | 0.073 | 0.07468807 | 0.07384403 | 340 |  | 10 | 0.073 | 0.06781505 | 0.07040752 | 374
0 | 20 | 0.074 | 0.07775986 | 0.07587993 | 322 | 0 | 20 | 0.058 | 0.060965 | 0.0594825 | 524 | 0 | 20 | 0.058 | 0.05459184 | 0.05629592 | 585
| 30 | 0.063 | 0.07316167 | 0.06808083 | 400 |  | 30 | 0.054 | 0.05764168 | 0.05582084 | 595 |  | 30 | 0.054 | 0.05265005 | 0.05332502 | 652
| 10 | 0.082 | 0.08434795 | 0.08317398 | 268 |  | 10 | 0.079 | 0.07492625 | 0.07696313 | 313 |  | 10 | 0.074 | 0.07568244 | 0.07484122 | 331
100 | 20 | 0.073 | 0.08043682 | 0.07671841 | 315 | 100 | 20 | 0.062 | 0.06165566 | 0.06182783 | 485 | 100 | 20 | 0.062 | 0.05765201 | 0.059826 | 518
| 30 | 0.067 | 0.07089628 | 0.06894814 | 390 |  | 30 | 0.059 | 0.05649082 | 0.05774541 | 556 |  | 30 | 0.054 | 0.05492933 | 0.05446467 | 625
| 10 | 0.084 | 0.08488776 | 0.08444388 | 260 |  | 10 | 0.079 | 0.07955278 | 0.07927639 | 295 |  | 10 | 0.079 | 0.07693189 | 0.07796594 | 305
200 | 20 | 0.078 | 0.07818815 | 0.07809407 | 304 | 200 | 20 | 0.064 | 0.06687024 | 0.06543512 | 433 | 200 | 20 | 0.064 | 0.06494884 | 0.06447442 | 446
| 30 | 0.069 | 0.06978882 | 0.06939441 | 385 |  | 30 | 0.059 | 0.0592897 | 0.05914485 | 530 |  | 30 | 0.055 | 0.05673562 | 0.05586781 | 594
| 10 | 0.085 | 0.08620822 | 0.08560411 | 253 |  | 10 | 0.084 | 0.0832869 | 0.08364345 | 265 |  | 10 | 0.081 | 0.08059417 | 0.08079709 | 284
300 | 20 | 0.08 | 0.07909299 | 0.0795465 | 293 | 300 | 20 | 0.069 | 0.07069892 | 0.06984946 | 380 | 300 | 20 | 0.069 | 0.07051547 | 0.06975774 | 381
| 30 | 0.071 | 0.07057416 | 0.07078708 | 370 |  | 30 | 0.063 | 0.05915371 | 0.06107686 | 497 |  | 30 | 0.06 | 0.0566505 | 0.05832525 | 545
| 10 | 0.086 | 0.08905607 | 0.08752804 | 242 |  | 10 | 0.088 | 0.08964416 | 0.08882208 | 235 |  | 10 | 0.084 | 0.0832869 | 0.08364345 | 265
400 | 20 | 0.081 | 0.08174432 | 0.08137216 | 280 | 400 | 20 | 0.074 | 0.07347136 | 0.07373568 | 341 | 400 | 20 | 0.074 | 0.07545685 | 0.07472842 | 332
| 30 | 0.073 | 0.070527 | 0.0717635 | 360 |  | 30 | 0.069 | 0.05728692 | 0.06314346 | 465 |  | 30 | 0.06 | 0.06227679 | 0.06113839 | 496
| 10 | 0.088 | 0.08964416 | 0.08882208 | 235 |  | 10 | 0.092 | 0.09819887 | 0.09509943 | 205 |  | 10 | 0.088 | 0.08889302 | 0.08844651 | 237
500 | 20 | 0.083 | 0.0842869 | 0.08364345 | 265 | 500 | 20 | 0.079 | 0.08009299 | 0.0795465 | 293 | 500 | 20 | 0.081 | 0.08381758 | 0.08240879 | 273
| 30 | 0.072 | 0.07461396 | 0.07330698 | 345 |  | 30 | 0.064 | 0.06967827 | 0.06683913 | 415 |  | 30 | 0.067 | 0.06667827 | 0.06683913 | 415
| 10 | 0.09 | 0.09360036 | 0.09180018 | 220 |  | 10 | 0.098 | 0.1038595 | 0.1009297 | 182 |  | 10 | 0.091 | 0.09344064 | 0.09222032 | 218
600 | 20 | 0.082 | 0.0902324 | 0.0861162 | 250 | 600 | 20 | 0.089 | 0.08789302 | 0.08844651 | 237 | 600 | 20 | 0.089 | 0.08789302 | 0.08844651 | 237
| 30 | 0.077 | 0.07643682 | 0.07671841 | 315 |  | 30 | 0.072 | 0.07192736 | 0.07196368 | 358 |  | 30 | 0.074 | 0.07198063 | 0.07299032 | 348
| 10 | 0.099 | 0.1012161 | 0.100108 | 185 |  | 10 | 0.106 | 0.1053639 | 0.105682 | 166 |  | 10 | 0.099 | 0.1001425 | 0.09957127 | 187
700 | 20 | 0.093 | 0.09272297 | 0.09286149 | 215 | 700 | 20 | 0.097 | 0.09653177 | 0.09676588 | 198 | 700 | 20 | 0.097 | 0.09953244 | 0.09826622 | 192
| 30 | 0.087 | 0.086981 | 0.0869905 | 245 |  | 30 | 0.082 | 0.08281758 | 0.08240879 | 273 |  | 30 | 0.08 | 0.07855278 | 0.07927639 | 295
| 10 | 0.118 | 0.1208434 | 0.1194217 | 130 |  | 10 | 0.111 | 0.1098834 | 0.1104417 | 152 |  | 10 | 0.107 | 0.1082905 | 0.1076453 | 160
800 | 20 | 0.119 | 0.11893 | 0.118965 | 131 | 800 | 20 | 0.109 | 0.1076488 | 0.1083244 | 158 | 800 | 20 | 0.101 | 0.1048571 | 0.1029285 | 175
| 30 | 0.116 | 0.1183786 | 0.1171893 | 135 |  | 30 | 0.095 | 0.09519887 | 0.09509943 | 205 |  | 30 | 0.091 | 0.09054889 | 0.09077445 | 225
| 10 | 0.119 | 0.11893 | 0.118965 | 131 |  | 10 | 0.119 | 0.1198434 | 0.1194217 | 130 |  | 10 | 0.113 | 0.1131522 | 0.1130761 | 145
900 | 20 | 0.119 | 0.11893 | 0.118965 | 131 | 900 | 20 | 0.118 | 0.11993 | 0.118965 | 131 | 900 | 20 | 0.11 | 0.1094444 | 0.1097222 | 154
| 30 | 0.118 | 0.119027 | 0.1185135 | 132 |  | 30 | 0.119 | 0.11893 | 0.118965 | 131 |  | 30 | 0.105 | 0.1020436 | 0.1035218 | 173
| 10 | 0.119 | 0.1198434 | 0.1194217 | 130 |  | 10 | 0.119 | 0.11893 | 0.118965 | 131 |  | 10 | 0.119 | 0.1198434 | 0.1194217 | 130
1000 | 20 | 0.116 | 0.12193 | 0.118965 | 131 | 1000 | 20 | 0.119 | 0.11893 | 0.118965 | 131 | 1000 | 20 | 0.119 | 0.11893 | 0.118965 | 131
| 30 | 0.119 | 0.118027 | 0.1185135 | 132 |  | 30 | 0.117 | 0.120027 | 0.1185135 | 132 |  | 30 | 0.117 | 0.12093 | 0.118965 | 131
| 10 | 0.119 | 0.1198434 | 0.1194217 | 130 |  | 10 | 0.119 | 0.1198434 | 0.1194217 | 130 |  | 10 | 0.119 | 0.11893 | 0.118965 | 131
1100 | 20 | 0.117 | 0.120027 | 0.1185135 | 132 | 1100 | 20 | 0.119 | 0.11893 | 0.118965 | 131 | 1100 | 20 | 0.119 | 0.11893 | 0.118965 | 131
| 30 | 0.118 | 0.119027 | 0.1185135 | 132 |  | 30 | 0.119 | 0.118027 | 0.1185135 | 132 |  | 30 | 0.119 | 0.118027 | 0.1185135 | 132
| 10 | 0.119 | 0.1207673 | 0.1198837 | 129 |  | 10 | 0.123 | 0.1167673 | 0.1198837 | 129 |  | 10 | 0.123 | 0.1158434 | 0.1194217 | 130
1200 | 20 | 0.118 | 0.1208434 | 0.1194217 | 130 | 1200 | 20 | 0.119 | 0.11893 | 0.118965 | 131 | 1200 | 20 | 0.119 | 0.11893 | 0.118965 | 131
| 30 | 0.119 | 0.118027 | 0.1185135 | 132 |  | 30 | 0.119 | 0.118027 | 0.1185135 | 132 |  | 30 | 0.119 | 0.118027 | 0.1185135 | 132
Pack Carburizing T: 900, t : 1 jam | [5 empty] | Pack Carburizing T: 900, t : 2 jam | [5 empty] | Pack Carburizing T: 900, t : 3 jam
Jarak Dari Permukaan | Komposisi SCKM | d1 (mm) | d2 (mm) | d rata rata | HV | Jarak Dari Permukaan (μm) | Komposisi SCKM | d1 (mm) | d2 (mm) | d rata rata | HV | Jarak Dari Permukaan (μm) | Komposisi SCKM | d1 (mm) | d2 (mm) | d rata rata | HV
(μm) | (%) |  |  | (mm) | Kg/mm2 |  | (%) |  |  | (mm) | Kg/mm2 |  | (%) |  |  | (mm) | Kg/mm2
| 10 | 0.083 | 0.08121715 | 0.08210858 | 275 |  | 10 | 0.073 | 0.07256295 | 0.07278147 | 350 |  | 10 | 0.067 | 0.07196942 | 0.06948471 | 384
0 | 20 | 0.076 | 0.07505781 | 0.0755289 | 325 | 0 | 20 | 0.058 | 0.06085165 | 0.05942582 | 525 | 0 | 20 | 0.056 | 0.05381137 | 0.05490568 | 615
| 30 | 0.064 | 0.07049091 | 0.06724546 | 410 |  | 30 | 0.056 | 0.05564168 | 0.05582084 | 595 |  | 30 | 0.053 | 0.05284147 | 0.05292074 | 662
| 10 | 0.084 | 0.08173071 | 0.08286535 | 270 |  | 10 | 0.074 | 0.07752476 | 0.07576238 | 323 |  | 10 | 0.074 | 0.07368807 | 0.07384403 | 340
100 | 20 | 0.076 | 0.07671134 | 0.07635567 | 318 | 100 | 20 | 0.06 | 0.06240024 | 0.06120012 | 495 | 100 | 20 | 0.06 | 0.05965201 | 0.059826 | 518
| 30 | 0.067 | 0.06831855 | 0.06765928 | 405 |  | 30 | 0.057 | 0.05646806 | 0.05673403 | 576 |  | 30 | 0.054 | 0.05314418 | 0.05357209 | 646
| 10 | 0.085 | 0.08356391 | 0.08428196 | 261 |  | 10 | 0.075 | 0.08093189 | 0.07796594 | 305 |  | 10 | 0.076 | 0.07866926 | 0.07733463 | 310
200 | 20 | 0.076 | 0.07993189 | 0.07796594 | 305 | 200 | 20 | 0.066 | 0.06294884 | 0.06447442 | 446 | 200 | 20 | 0.066 | 0.06294884 | 0.06447442 | 446
| 30 | 0.065 | 0.07271983 | 0.06885992 | 391 |  | 30 | 0.057 | 0.05901364 | 0.05800682 | 551 |  | 30 | 0.057 | 0.0527222 | 0.0548611 | 616
| 10 | 0.086 | 0.08453549 | 0.08526774 | 255 |  | 10 | 0.082 | 0.08221715 | 0.08210858 | 275 |  | 10 | 0.082 | 0.07931042 | 0.08065521 | 285
300 | 20 | 0.079 | 0.07955278 | 0.07927639 | 295 | 300 | 20 | 0.07 | 0.06951547 | 0.06975774 | 381 | 300 | 20 | 0.07 | 0.06951547 | 0.06975774 | 381
| 30 | 0.07 | 0.07062717 | 0.07031358 | 375 |  | 30 | 0.057 | 0.06140145 | 0.05920073 | 529 |  | 30 | 0.057 | 0.05511374 | 0.05605687 | 590
| 10 | 0.087 | 0.086981 | 0.0869905 | 245 |  | 10 | 0.084 | 0.08424192 | 0.08412096 | 262 |  | 10 | 0.084 | 0.08234795 | 0.08317398 | 268
400 | 20 | 0.08 | 0.08216619 | 0.08108309 | 282 | 400 | 20 | 0.074 | 0.0732556 | 0.0736278 | 342 | 400 | 20 | 0.074 | 0.07478613 | 0.07439307 | 335
| 30 | 0.072 | 0.071527 | 0.0717635 | 360 |  | 30 | 0.062 | 0.06165566 | 0.06182783 | 485 |  | 30 | 0.062 | 0.05551619 | 0.0587581 | 537
| 10 | 0.088 | 0.08964416 | 0.08882208 | 235 |  | 10 | 0.088 | 0.08388897 | 0.08594448 | 251 |  | 10 | 0.078 | 0.0688269 | 0.07341345 | 344
500 | 20 | 0.082 | 0.08434795 | 0.08317398 | 268 | 500 | 20 | 0.082 | 0.07709299 | 0.0795465 | 293 | 500 | 20 | 0.078 | 0.08109299 | 0.0795465 | 293
| 30 | 0.074 | 0.07156295 | 0.07278147 | 350 |  | 30 | 0.064 | 0.06582506 | 0.06491253 | 440 |  | 30 | 0.064 | 0.06324834 | 0.06362417 | 458
| 10 | 0.091 | 0.09260036 | 0.09180018 | 220 |  | 10 | 0.091 | 0.09014679 | 0.09057339 | 226 |  | 10 | 0.091 | 0.09260036 | 0.09180018 | 220
600 | 20 | 0.083 | 0.08720209 | 0.08510104 | 256 | 600 | 20 | 0.088 | 0.08889302 | 0.08844651 | 237 | 600 | 20 | 0.088 | 0.08527519 | 0.0866376 | 247
| 30 | 0.074 | 0.07705781 | 0.0755289 | 325 |  | 30 | 0.071 | 0.06906801 | 0.07003401 | 378 |  | 30 | 0.071 | 0.07095835 | 0.07097918 | 368
| 10 | 0.099 | 0.1006772 | 0.09983858 | 186 |  | 10 | 0.099 | 0.1006772 | 0.09983858 | 186 |  | 10 | 0.099 | 0.1006772 | 0.09983858 | 186
700 | 20 | 0.092 | 0.09244064 | 0.09222032 | 218 | 700 | 20 | 0.098 | 0.09553177 | 0.09676588 | 198 | 700 | 20 | 0.098 | 0.09082226 | 0.09441113 | 208
| 30 | 0.087 | 0.08878396 | 0.08789198 | 240 |  | 30 | 0.081 | 0.08321715 | 0.08210858 | 275 |  | 30 | 0.081 | 0.08031042 | 0.08065521 | 285
| 10 | 0.117 | 0.1173786 | 0.1171893 | 135 |  | 10 | 0.107 | 0.1069574 | 0.1069787 | 162 |  | 10 | 0.107 | 0.1069574 | 0.1069787 | 162
800 | 20 | 0.119 | 0.11893 | 0.118965 | 131 | 800 | 20 | 0.101 | 0.103115 | 0.1020575 | 178 | 800 | 20 | 0.101 | 0.103115 | 0.1020575 | 178
| 30 | 0.118 | 0.11993 | 0.118965 | 131 |  | 30 | 0.091 | 0.09472297 | 0.09286149 | 215 |  | 30 | 0.089 | 0.08864416 | 0.08882208 | 235
| 10 | 0.119 | 0.11893 | 0.118965 | 131 |  | 10 | 0.119 | 0.1198434 | 0.1194217 | 130 |  | 10 | 0.11 | 0.1123511 | 0.1111755 | 150
900 | 20 | 0.11 | 0.12793 | 0.118965 | 131 | 900 | 20 | 0.118 | 0.11993 | 0.118965 | 131 | 900 | 20 | 0.108 | 0.1046488 | 0.1063244 | 164
| 30 | 0.119 | 0.118027 | 0.1185135 | 132 |  | 30 | 0.119 | 0.11893 | 0.118965 | 131 |  | 30 | 0.101 | 0.1003072 | 0.1006536 | 183
| 10 | 0.118 | 0.1208434 | 0.1194217 | 130 |  | 10 | 0.11 | 0.12793 | 0.118965 | 131 |  | 10 | 0.118 | 0.1208434 | 0.1194217 | 130
1000 | 20 | 0.119 | 0.11893 | 0.118965 | 131 | 1000 | 20 | 0.119 | 0.11893 | 0.118965 | 131 | 1000 | 20 | 0.119 | 0.11893 | 0.118965 | 131
| 30 | 0.119 | 0.118027 | 0.1185135 | 132 |  | 30 | 0.118 | 0.119027 | 0.1185135 | 132 |  | 30 | 0.118 | 0.11993 | 0.118965 | 131
| 10 | 0.11 | 0.1288434 | 0.1194217 | 130 |  | 10 | 0.119 | 0.1198434 | 0.1194217 | 130 |  | 10 | 0.119 | 0.11893 | 0.118965 | 131
1100 | 20 | 0.119 | 0.1198434 | 0.1194217 | 130 | 1100 | 20 | 0.119 | 0.11893 | 0.118965 | 131 | 1100 | 20 | 0.119 | 0.11893 | 0.118965 | 131
| 30 | 0.118 | 0.119027 | 0.1185135 | 132 |  | 30 | 0.11 | 0.127027 | 0.1185135 | 132 |  | 30 | 0.119 | 0.118027 | 0.1185135 | 132
| 10 | 0.119 | 0.1207673 | 0.1198837 | 129 |  | 10 | 0.119 | 0.1207673 | 0.1198837 | 129 |  | 10 | 0.118 | 0.1208434 | 0.1194217 | 130
1200 | 20 | 0.119 | 0.11893 | 0.118965 | 131 | 1200 | 20 | 0.118 | 0.11993 | 0.118965 | 131 | 1200 | 20 | 0.119 | 0.11893 | 0.118965 | 131
| 30 | 0.119 | 0.118027 | 0.1185135 | 132 |  | 30 | 0.119 | 0.118027 | 0.1185135 | 132 |  | 30 | 0.119 | 0.118027 | 0.1185135 | 132
Tanpa Perlakuan Pack Carburizing.
Jarak Dari Permukaan | Komposisi SCKM | d1 (mm) | d2 (mm) | d rata rata | HV
(μm) | (%) |  |  | (mm) | Kg/mm2
0 |  | 0.12 | 0.1197673 | 0.1198837 | 129
100 |  | 0.13 | 0.1097673 | 0.1198837 | 129
200 |  | 0.12 | 0.1197673 | 0.1198837 | 129
300 |  | 0.125 | 0.1147673 | 0.1198837 | 129
400 |  | 0.12 | 0.1197673 | 0.1198837 | 129
500 |  | 0.12 | 0.1197673 | 0.1198837 | 129
600 |  | 0.13 | 0.1097673 | 0.1198837 | 129
700 |  | 0.12 | 0.1197673 | 0.1198837 | 129
800 |  | 0.12 | 0.1197673 | 0.1198837 | 129
900 |  | 0.126 | 0.1137673 | 0.1198837 | 129
1000 |  | 0.12 | 0.1197673 | 0.1198837 | 129
1100 |  | 0.127 | 0.1127673 | 0.1198837 | 129
1200 |  | 0.125 | 0.1147673 | 0.1198837 | 129