## B9
Nomor Prosedur Welding |  |  |  | 1 / 4 / B9
Standar WPS
Jenis Mesin Las |  | : WELDING FLEX 4000 CEL |  | Standar Logam induk |  | : ASTM A213 T22
Lokasi Pengelasan |  | : Bengkel FE POLMAN |  | Diameter |  | : 2 in
Jenis Pengelasan |  | : SMAW |  | Ketebalan |  | : 8 mm
Tipe Sambungan |  | : Tunggal |  | Posisi Pengelasan |  | : Flat 1 G
|  |  |  | Progresif Pengelasan |  | : upward
Desain Sambungan
Run | Proses | Elektorda |  | Arus (A) | Tegangan (V) | Polaritas | Kecepatan | Input panas
|  | Panjang | Diameter
1 | SMAW | 30 cm | 3,2 mm | 115 | 220 | DC+ | NA | NA
Spesifikasi Elektroda |  |  |  |  | Perlakuan Panas
Manufaktur |  | : Dayang Welding (China) |  |  | Pre-Heat
Standar |  | : AWS A5.5 9015-B9 |  |  | Temperatur & Waktu |  | : NA
Flux |  | : NA |  |  | PWHT
Dimensi |  | : OD 3,2 mm, L: 30 cm |  |  | Temperatur & Waktu |  | 750 degC | 5 jam
Metalografi interface lasan
As-Cast |  |  |  | PWHT
Distribusi Kekerasan Vickers Interface
Approval
Nama | : Oki |  |  | TTD
WM
BM
WM
BM

## B6
Lampiran 2 Welding Procedure Specification Sampel B6
Nomor Prosedur Welding |  |  |  | 2 / 4 / B6
Standar WPS
Jenis Mesin Las |  | : WELDING FLEX 4000 CEL |  | Standar Logam induk |  | : ASTM A213 T22
Lokasi Pengelasan |  | : Bengkel FE POLMAN |  | Diameter |  | : 2 in
Jenis Pengelasan |  | : SMAW |  | Ketebalan |  | : 8 mm
Tipe Sambungan |  | : Tunggal |  | Posisi Pengelasan |  | : Flat 1 G
|  |  |  | Progresif Pengelasan |  | : upward
Desain Sambungan
Run | Proses | Elektorda |  | Arus (A) | Tegangan (V) | Polaritas | Kecepatan | Input panas
|  | Panjang | Diameter
1 | SMAW | 30 cm | 3,2 mm | 115 | 220 | DC+ | NA | NA
Spesifikasi Elektroda |  |  |  |  | Perlakuan Panas
Manufaktur |  | : Dayang Welding (China) |  |  | Pre-Heat
Standar |  | : AWS A5.5 8015-B6 |  |  | Temperatur & Waktu |  | : NA
Flux |  | : NA |  |  | PWHT
Dimensi |  | : OD 3,2 mm, L: 30 cm |  |  | Temperatur & Waktu |  | 750 degC | 5 jam
Metalografi interface lasan
As-Cast |  |  |  | PWHT
Distribusi Kekerasan Vickers Interface
Approval
Nama | : Oki |  |  | TTD
BM
WM
BM
WM

## B3
Lampiran 3 Welding Procedure Specification Sampel B3
Nomor Prosedur Welding |  |  |  | 3 / 4 / B3
Standar WPS
Jenis Mesin Las |  | : WELDING FLEX 4000 CEL |  | Standar Logam induk |  | : ASTM A213 T22
Lokasi Pengelasan |  | : Bengkel FE POLMAN |  | Diameter |  | : 2 in
Jenis Pengelasan |  | : SMAW |  | Ketebalan |  | : 8 mm
Tipe Sambungan |  | : Tunggal |  | Posisi Pengelasan |  | : Flat 1 G
|  |  |  | Progresif Pengelasan |  | : upward
Desain Sambungan
Run | Proses | Elektorda |  | Arus (A) | Tegangan (V) | Polaritas | Kecepatan | Input panas
|  | Panjang | Diameter
1 | SMAW | 30 cm | 3,2 mm | 115 | 220 | DC+ | NA | NA
Spesifikasi Elektroda |  |  |  |  | Perlakuan Panas
Manufaktur |  | : Dayang Welding (China) |  |  | Pre-Heat
Standar |  | : AWS A5.5 9015-B3 |  |  | Temperatur & Waktu |  | : NA
Flux |  | : NA |  |  | PWHT
Dimensi |  | : OD 3,2 mm, L: 30 cm |  |  | Temperatur & Waktu |  | 750 degC | 5 jam
Metalografi interface lasan
As-Cast |  |  |  | PWHT
Distribusi Kekerasan Vickers Interface
Approval
Nama | : Oki |  |  | TTD

## B1
Lampiran 4 Welding Procedure Specification Sampel B1
Nomor Prosedur Welding |  |  |  | 4 / 4 / B1
Standar WPS
Jenis Mesin Las |  | : WELDING FLEX 4000 CEL |  | Standar Logam induk |  | : ASTM A213 T22
Lokasi Pengelasan |  | : Bengkel FE POLMAN |  | Diameter |  | : 2 in
Jenis Pengelasan |  | : SMAW |  | Ketebalan |  | : 8 mm
Tipe Sambungan |  | : Tunggal |  | Posisi Pengelasan |  | : Flat 1 G
|  |  |  | Progresif Pengelasan |  | : upward
Desain Sambungan
Run | Proses | Elektorda |  | Arus (A) | Tegangan (V) | Polaritas | Kecepatan | Input panas
|  | Panjang | Diameter
1 | SMAW | 30 cm | 3,2 mm | 115 | 220 | DC+ | NA | NA
Spesifikasi Elektroda |  |  |  |  | Perlakuan Panas
Manufaktur |  | : Dayang Welding (China) |  |  | Pre-Heat
Standar |  | : AWS A5.5 8015-B1 |  |  | Temperatur & Waktu |  | : NA
Flux |  | : NA |  |  | PWHT
Dimensi |  | : OD 3,2 mm, L: 30 cm |  |  | Temperatur & Waktu |  | 750 degC | 5 jam
Metalografi interface lasan
As-Cast |  |  |  | PWHT
Distribusi Kekerasan Vickers Interface
Approval
Nama | : Oki |  |  | TTD